## Schemas
Metadata | Value | Unit | Ontology link
1) Experiment parameters
Assembly |  | No Unit | NotOntologize
Experiment name | SC_11 | No Unit | NotOntologize
Experiment notes |  | No Unit | NotOntologize
Is this cell made be the robot? | FALSE | No Unit | NotOntologize
Is this experiment considered failed? | FALSE | No Unit | NotOntologize
Operator | Sanja | No Unit | NotOntologize
Project | IntelLiGent | No Unit | NotOntologize
Date | 15.09.2023 | No Unit | NotOntologize
2) Cathode parameters |  |  | Battery-hasPart-Cathode-
Cathode active material average particle size |  | mm | Battery-hasPart-Cathode-hasPart-ActiveMaterial-hasQuantitativeProperty-AverageParticleSize
Cathode active material coating (elemental name, stoichiometry) |  | No Unit | Battery-hasPart-Cathode-hasPart-ActiveMaterial-hasProperty-Coating
Cathode active material coating thickness |  | mm | Battery-hasPart-Cathode-hasPart-ActiveMaterial-hasQuantitativeProperty-CoatingThickness
Cathode active material composition (elemental name, stoichiometry) | 92:4:4 wt% (AM:CB:PVDF) | No Unit | Battery-hasPart-Cathode-hasPart-ActiveMaterial-hasProperty-ChemicalComposition
Cathode active material gravimetric capacity | 147 | mAh/g | Battery-hasPart-Cathode-hasPart-ActiveMaterial-hasQuantitativeProperty-SpecificCapacity
Cathode active material mass loading | 15.7 | mg/cm2 | Battery-hasPart-Cathode-hasPart-ActiveMaterial-hasQuantitativeProperty-MassLoading
Cathode active material name | LNMO | No Unit | Battery-hasPart-Cathode-hasPart-ActiveMaterial-hasProperty-Naming
Cathode active material provenance (supplier, batch number, etc) | Austrian Institution of Technology (AIT) / Baseline | No Unit | Battery-hasPart-Cathode-hasPart-ActiveMaterial-hasProperty-Provenance
Cathode binder mass loading |  | mg/cm2 | Battery-hasPart-Cathode-hasPart-Binder-hasQuantitativeProperty-MassLoading
Cathode binder name | PVDF | No Unit | Battery-hasPart-Cathode-hasPart-Binder-hasProperty-Naming
Cathode binder provenance (supplier, batch number, etc) |  | No Unit | Battery-hasPart-Cathode-hasPart-Binder-hasProperty-Provenance
Cathode binder type |  | No Unit | Battery-hasPart-Cathode-hasPart-Binder-hasType
Cathode capacity |  | mAh | Battery-hasPart-Cathode-hasQuantitativeProperty-Capacity
Cathode conductive additive mass loading |  | mg/cm2 | Battery-hasPart-Cathode-hasPart-ConductiveAdditive-hasQuantitativeProperty-MassLoading
Cathode conductive additive name | Carbon black | No Unit | Battery-hasPart-Cathode-hasPart-ConductiveAdditive-hasProperty-Naming
Cathode conductive additive provenance (supplier, batch number, etc) |  | No Unit | Battery-hasPart-Cathode-hasPart-ConductiveAdditive-hasProperty-Provenance
Cathode conductive additive type |  | No Unit | Battery-hasPart-Cathode-hasPart-ConductiveAdditive-hasType
Cathode current collector name | Al | No Unit | Battery-hasPart-Cathode-hasPart-CurrentCollector-hasProperty-Naming
Cathode current collector provenance (supplier, batch number, etc) |  | No Unit | Battery-hasPart-Cathode-hasPart-CurrentCollector-hasProperty-Provenance
Cathode current collector thickness |  | mm | Battery-hasPart-Cathode-hasPart-CurrentCollector-hasQuantitativeProperty-Thickness
Cathode current collector type |  | No Unit | Battery-hasPart-Cathode-hasPart-CurrentCollector-hasType
Cathode current collector weight | 8.48 | mg | Battery-hasPart-Cathode-hasPart-CurrentCollector-hasQuantitativeProperty-Weight
Cathode diameter | 14 | mm | Battery-hasPart-Cathode-hasQuantitativeProperty-Diameter
Cathode porosity |  | No Unit | Battery-hasPart-Cathode-hasQuantitativeProperty-Porosity
Cathode practical capiacity | 3.645 | mAh/g | Battery-hasPart-Cathode-hasQuantitativeProperty-PracticalCapacity
Cathode is single-side coated? (or double sided) | TRUE | No Unit | NotOntologize
Cathode thickness |  | mm | Battery-hasPart-Cathode-hasQuantitativeProperty-Thickness
Cathode tortuosity |  | No Unit | Battery-hasPart-Cathode-hasQuantitativeProperty-Tortuosity
Cathode weight | 36.78 | mg | Battery-hasPart-Cathode-hasQuantitativeProperty-Weight
3) Anode parameters |  |  | Battery-hasPart-Anode-
Anode active material average particle size |  | mm | Battery-hasPart-Anode-hasPart-ActiveMaterial-hasQuantitativeProperty-AverageParticleSize
Anode active material coating (elemental name, composition) |  | No Unit | Battery-hasPart-Anode-hasPart-ActiveMaterial-hasProperty-Coating
Anode active material coating thickness |  | mm | Battery-hasPart-Anode-hasPart-ActiveMaterial-hasQuantitativeProperty-CoatingThickness
Anode active material composition (elemental name, stoichiometry) | 94.5:2:1.5:2 wt% (AM:CB:CMC:SBR) | No Unit | Battery-hasPart-Anode-hasPart-ActiveMaterial-hasProperty-ChemicalComposition
Anode active material gravimetric capacity | 610 | mAh/g | Battery-hasPart-Anode-hasPart-ActiveMaterial-hasQuantitativeProperty-SpecificCapacity
Anode active material mass loading | 3.85 | mg/cm2 | Battery-hasPart-Anode-hasPart-ActiveMaterial-hasQuantitativeProperty-MassLoading
Anode active material name | SiGr (Silicon graphite) | No Unit | Battery-hasPart-Anode-hasPart-ActiveMaterial-hasProperty-Naming
Anode active material provenance (supplier, batch number, etc) | Austrian Institute of Technology (AIT) / Baseline V2 | No Unit | Battery-hasPart-Anode-hasPart-ActiveMaterial-hasProperty-Provenance
Anode binder mass loading |  | mg/cm2 | Battery-hasPart-Anode-hasPart-Binder-hasQuantitativeProperty-MassLoading
Anode binder name | CMC / SBR | No Unit | Battery-hasPart-Anode-hasPart-Binder-hasProperty-Naming
Anode binder provenance (supplier, batch number, etc) |  | No Unit | Battery-hasPart-Anode-hasPart-Binder-hasProperty-Provenance
Anode binder type |  | No Unit | Battery-hasPart-Anode-hasPart-Binder-hasType
Anode capacity |  | mAh | Battery-hasPart-Anode-hasQuantitativeProperty-Capacity
Anode conductive additive mass loading |  | mg/cm2 | Battery-hasPart-Anode-hasPart-ConductiveAdditive-hasQuantitativeProperty-MassLoading
Anode conductive additive name | Carbon black | No Unit | Battery-hasPart-Anode-hasPart-ConductiveAdditive-hasProperty-Naming
Anode conductive additive provenance (supplier, batch number, etc) |  | No Unit | Battery-hasPart-Anode-hasPart-ConductiveAdditive-hasProperty-Provenance
Anode conductive additive type |  | No Unit | Battery-hasPart-Anode-hasPart-ConductiveAdditive-hasType
Anode current collector name | Cu | No Unit | Battery-hasPart-Anode-hasPart-CurrentCollector-hasProperty-Naming
Anode current collector provenance (supplier, batch number, etc) |  | No Unit | Battery-hasPart-Anode-hasPart-CurrentCollector-hasProperty-Provenance
Anode current collector thickness |  | mm | Battery-hasPart-Anode-hasPart-CurrentCollector-hasQuantitativeProperty-Thickness
Anode current collector type |  | No Unit | Battery-hasPart-Anode-hasPart-CurrentCollector-hasType
Anode current collector weight | 16.34 | mg | Battery-hasPart-Anode-hasPart-CurrentCollector-hasQuantitativeProperty-Weight
Anode diameter | 15 | mm | Battery-hasPart-Anode-hasQuantitativeProperty-Diameter
Anode porosity |  | % | Battery-hasPart-Anode-hasQuantitativeProperty-Porosity
Anode practical capacity | 4.4656 | mAh/g | Battery-hasPart-Anode-hasQuantitativeProperty-PracticalCapacity
Anode single-side or double-side |  | No Unit | NotOntologize
Anode thickness |  | mm | Battery-hasPart-Anode-hasQuantitativeProperty-Thickness
Anode tortuosity |  | No Unit | Battery-hasPart-Anode-hasQuantitativeProperty-Tortuosity
Anode weight | 24.7 | mg | Battery-hasPart-Anode-hasQuantitativeProperty-Weight
4) Separator parameters |  |  | Battery-hasPart-Separator-
Separator diameter | 16 | mm | Battery-hasPart-Separator-hasQuantitativeProperty-Diameter
Separator name | Celgard 2320 | No Unit | Battery-hasPart-Separator-hasProperty-Naming
Separator porosity |  | % | Battery-hasPart-Separator-hasQuantitativeProperty-Porosity
Separator provenance (supplier, batch number, etc) | Austrian institute of technology (AIT) | No Unit | Battery-hasPart-Separator-hasProperty-Provenance
Separator thickness |  | mm | Battery-hasPart-Separator-hasQuantitativeProperty-Thickness
Separator tortuosity |  | Needed | Battery-hasPart-Separator-hasQuantitativeProperty-Tortuosity
Separator type |  | No Unit | Battery-hasPart-Separator-hasType
5) Electrolyte parameters |  |  | Battery-hasPart-Electrolyte-
Electrolyte additive quantity | 1 wt% | No Unit | Battery-hasPart-Electrolyte-hasQuantitativeProperty-Quantity
Electrolyte additive type | LiBOB | No Unit | Battery-hasPart-Electrolyte-hasPart-ElectrolyteAdditive-hasType
Electrolyte composition (solvents, salts, additives, stoichiometry) | 1M LiPF6 ((EC:EMC=3:7w)+10%FEC)+1%LiBOB | No Unit | Battery-hasPart-Electrolyte-hasProperty-ChemicalCompositionQuantity
Electrolyte name |  | No Unit | Battery-hasPart-Electrolyte-hasProperty-Naming
Electrolyte provenance (supplier, batch number, etc) | Empa | No Unit | Battery-hasPart-Electrolyte-hasProperty-Provenance
Electrolyte salt concentration |  | M | Battery-hasPart-Electrolyte-hasPart-ElectrolyteSalt-hasQuantitativeProperty-Concentration
Electrolyte salt type | LiPF6 | No Unit | Battery-hasPart-Electrolyte-hasPart-ElectrolyteSalt-hasType
Electrolyte solvent ratio | 27:63:10 | No Unit | Battery-hasPart-Electrolyte-hasPart-Solvent-hasQuantitativeProperty-Ratio
Electrolyte solvent types | EC:EMC:FEC | No Unit | Battery-hasPart-Electrolyte-hasPart-Solvent-hasType
Electrolyte type |  | No Unit | Battery-hasPart-Electrolyte-hasType
Electrolyte volume |  | uL | Battery-hasPart-Electrolyte-hasQuantitativeProperty-Volume
6) Cell parameters |  |  | Battery-hasPart-BatteryCell-
Cell ID | 11 | No Unit | NotOntologize
Cell name | SC | No Unit | Battery-hasPart-BatteryCell-hasProperty-Naming
Cell type | Coin cell | No Unit | Battery-hasPart-BatteryCell-hasType
Cell provenance (supplier, batch number, etc) | Empa | No Unit | Battery-hasPart-BatteryCell-hasProperty-Provenance
Spacer thickness | [1,Top-anode:0.5,Bottom-cathode] | mm | Battery-hasPart-BatteryCell-hasPart-Spacer-hasQuantitativeProperty-Thickness
Reference electrode |  | No Unit | Battery-hasPart-BatteryCell-hasPart-ReferenceElectrode
Method for calculating cell balancing | Anode to Cathode specific discharge capacity (first cycle) | No Unit | NotOntologize
Target N:P Ratio | 1.2 | No Unit | NotOntologize
Actual N:P Ratio | 1.22 | No Unit | NotOntologize
Casing type | 2032 | No Unit | NotOntologize
7) Robot-specific parameters
Battery number in the batch |  | No Unit | NotOntologize
Rack position |  | No Unit | NotOntologize
Electrolyte position |  | No Unit | NotOntologize
Anode position |  | No Unit | NotOntologize
Cathode position |  | No Unit | NotOntologize

## Ontology - item
Item | ID | http://emmo.info/electrochemistry#electrochemistry_
ActiveMaterial | http://emmo.info/electrochemistry#electrochemistry_79d1b273_58cd_4be6_a250_434817f7c261
Anode | http://emmo.info/electrochemistry#electrochemistry_b6319c74_d2ce_48c0_a75a_63156776b302
AverageParticleSize | REQUEST
Battery | http://emmo.info/battery#battery_74ed2670_657d_4f0b_b0a6_3f13bc2e9c17
Binder | http://emmo.info/electrochemistry#electrochemistry_68eb5e35_5bd8_47b1_9b7f_f67224fa291e
Capacity | http://emmo.info/electrochemistry#electrochemistry_791c1915_a791_4450_acd8_7f94764743b5
Cathode | http://emmo.info/electrochemistry#electrochemistry_35c650ab_3b23_4938_b312_1b0dede2e6d5
ChemicalComposition | http://emmo.info/emmo#EMMO_7efd64d1_05a1_49cd_a7f0_783ca050d4f3
Coating | http://emmo.info/electrochemistry#electrochemistry_09a7f560_9ddf_4c32_b067_b213eca5b0a1
CoatingThickness | http://emmo.info/electrochemistry#electrochemistry_3b938708_e7e4_4ac0_a959_9c04306302e7
ConductiveAdditive | http://emmo.info/electrochemistry#electrochemistry_82fef384_8eec_4765_b707_5397054df594
CurrentCollector | http://emmo.info/electrochemistry#electrochemistry_212af058_3bbb_419f_a9c6_90ba9ebb3706
Diameter | REQUEST
Electrolyte | http://emmo.info/electrochemistry#electrochemistry_fb0d9eef_92af_4628_8814_e065ca255d59
MassLoading | http://emmo.info/electrochemistry#electrochemistry_c955c089_6ee1_41a2_95fc_d534c5cfd3d5
Porosity | REQUEST
PracticalCapacity | REQUEST
Provenance | REQUEST
Separator | http://emmo.info/electrochemistry#electrochemistry_331e6cca_f260_4bf8_af55_35304fe1bbe0
SpecificCapacity | http://emmo.info/electrochemistry#electrochemistry_1e3dc60d_dd6b_47d6_8161_70004fc5ee30
Thickness | REQUEST
Tortuosity | REQUEST
Weight | http://emmo.info/emmo#EMMO_04cf0295_3e8f_4693_a87f_3130d125cf05
ElectrolyteSalt | REQUEST
Concentration | REQUEST
Volume | http://emmo.info/emmo#EMMO_f1a51559_aa3d_43a0_9327_918039f0dfed
Solvent | REQUEST
Ratio | REQUEST
ChemicalCompositionQuantity | http://emmo.info/emmo#EMMO_a293f923_954c_4af5_9f97_9600ebd362cb
ElectrolyteAdditive | REQUEST
Quantity | http://emmo.info/emmo#EMMO_f658c301_ce93_46cf_9639_4eace2c5d1d5
Naming | http://emmo.info/emmo#EMMO_e999f9e0_7d63_4564_9028_07246580a267
BatteryCell | http://emmo.info/electrochemistry#electrochemistry_68ed592a_7924_45d0_a108_94d6275d57f0
ReferenceElectrode | http://emmo.info/electrochemistry#electrochemistry_7729c34e_1ae9_403d_b933_1765885e7f29
Spacer | http://emmo.info/electrochemistry#electrochemistry_49909cd1_44f4_41b4_877a_82a52845a5cb

## Ontology - Connector
Item | ID
hasPart | http://emmo.info/emmo#EMMO_17e27c22_37e1_468c_9dd7_95e137f73e7f
hasProperty | http://emmo.info/emmo#EMMO_e1097637_70d2_4895_973f_2396f04fa204
hasQuantitativeProperty | http://emmo.info/emmo#EMMO_0aa934ee_1ad4_4345_8a7f_bc73ec67c7e5
hasType | REQUEST